## SMILES
Polymer | Full Name | SMILE_repeating_unit | Description
PE | Polyethylene | CC | Aliphatic -C-C- flexible backbone, branched structure in LDPE, non-polar.
PP | Polypropylene | C(C)C | Aliphatic -C-C- backbone with pendant methyl groups, increases stiffness, block and random copolymer with ethylene for toughness and clarity respectively
PS | Polystyrene | CC(c1ccccc1) | Aliphatic -C-C- backbone with bulky pendant benzene ring, no tacticity, amorphous
PVC | Polyvinyl chloride | CC(Cl) | Aliphatic -C-C- with pendant chlorine atoms preventing close packing, polar and flame-resistant.
ABS | Acrylonitrile Butadiene Styrene | CC(C#N)CC=CCCC(c1ccccc1) | Terpolymer: nitrile (polar), butadiene (rubbery), styrene (rigid aromatic).
PMMA | Polymethyl methacrylate | COC(=O)C(C)C | Aliphatic -C-C- backbone with bulky ester and methyl side groups, polar and glassy.
PA12 | Polyamide 12 | CCCCCCCCCC(C=O)N | Aliphatic polyamide with long methylene segments(LCPA), flexible hydrogen-bonded.
PA6 | Polyamide 6 | NCCCCCC(=O) | Aliphatic polyamide, shorter chain (SCPA), strong hydrogen bonding.
PA66 | Polyamide 66 | NCCCCCCNC(=O)CCCCC(=O) | Symmetric aliphatic polyamide (SCPA), high crystallinity and strong H-bonding.
PBT | Polybutylene terephthalate | OCCCCOC(=O)c1ccc(cc1)C(=O)O | Aromatic polyester with butylene segments, semi-crystalline and polar.
PET | Polyethylene terephthalate | OCCOC(=O)c1ccc(cc1)C(=O)O | Aromatic polyester with ethylene segments, high polarity and crystallinity.
POM-H | Polyoxymethylene (homopolymer) | CO | Linear acetal backbone with repeating -CH2O- linkages, crystalline and polar.
POM-C | Polyoxymethylene (copolymer) | COCCO | Acetal backbone with -CH2-CH2 group, better stability and processability, retains crystalline ether structure.
POK | Polyketone (CO-ethylene-propylene) | CC(C)CC(=O)CC | Aliphatic backbone with ketone (CO) groups with ethylene and propylene aliphatic segments, polar and crystalline.
ASA | Acrylonitrile Styrene Acrylate | CC(C#N)CC(c1ccccc1)CCC(=O)OCCCC | Terpolymer: acrylate (weatherability), styrene (rigidity), acrylonitrile (polarity).
COC | Cyclic Olefin Copolymer | CCC1CC2CCC1C2 | Aliphatic backbone with rigid cyclic olefins (ENB) segments, non-polar, amorphous with high transparency.
PC | Polycarbonate | CC(C)(c1ccc(O)cc1)c2ccc(OC(=O)O)cc2 | Aromatic carbonate backbone, rigid with polar carbonate linkages.
PAR | Polyarylate | CC(C)(c1ccc(O)cc1)c3ccc(OC(=O)c2ccc(C(=O)O)cc2)cc3 | Aromatic backbone with bisphenol A units, and carbonate links, rigid non-crystalline.
PPE | Poly(2,6-dimethylphenylene oxide) | Cc1cccc(C)c1O | Aromatic polyphenylene ether backbone with methyl substituents, amorphous and rigid.
PA46 | Polyamide 4,6 | NCCCCNC(=O)CCCCC(=O) | Aliphatic polyamide with high CONH/CH2 ration causing strong hydrogen bonding , high crystallinity.
PPS | Polyphenylene sulfide | Sc1ccccc1 | Aromatic backbone with thioether linkages, rigid and semi-crystalline.
PARA | PA-MXD6 | Nc1cccc(NC(=O)CCCCCCCCC=O)c1 | Aromatic-aliphatic polyamide with meta-xylene diamine, strong H-bonding.
PPA | PA10T | NCCCCCCCCCCNC(=O)c1ccc(C=O)cc1 | Aromatic polyamide with long aliphatic spacer, polar and crystalline.
PEI | Polyetherimide | Cn7c(=O)c6ccc(Oc5ccc(C(C)(C)c4ccc(Oc3ccc2c(=O)n(c1cccc(N)c1)c(=O)c2c3)cc4)cc5)cc6c7=O | Aromatic backbone with imide and ether linkages, rigid, polar, high-Tg.
PES | Polyethersulfone | O=S(=O)(c1ccccc1)c2ccc(O)cc2 | Aromatic ether–sulfone backbone, rigid, polar, high-Tg.
PSU | Polysulfone | CC(C)(c1ccc(O)cc1)c4ccc(Oc3ccc(S(=O)(=O)c2ccccc2)cc3)cc4 | Aromatic sulfone with ether linkages, rigid, polar, high-Tg.
PAI | Polyamide-imide | Cn7c(=O)c6cccc(C(=O)Nc5cccc(n4c(=O)c3ccc(C(=O)Nc2ccc(Oc1ccc(N)cc1)cc2)cc3c4=O)c5)c6c7=O | Aromatic imide–amide backbone, highly rigid, strong H-bonding.
PI | Polyimide | Cn5c(=O)c4cc3c(=O)n(c2ccc(Oc1ccc(N)cc1)cc2)c(=O)c3cc4c5=O | Fully aromatic with imide groups, rigid, thermally stable, polar.
LCP | Liquid Crystal Polymer | O=C(O)c2ccc(C(=O)OCCOC(=O)c1ccc(O)cc1)cc2 | Rigid rod-like aromatic–ester backbone, self-aligning mesophase.
PEEK | Polyetheretherketone | O=Cc3ccc(Oc2ccc(Oc1ccccc1)cc2)cc3 | Aromatic backbone with ketone and ether linkages, semi-crystalline, very rigid.
PEK | Polyetherketone | O=C(c1ccccc1)c2ccc(O)cc2 | Aromatic backbone with ketone and ether groups, high rigidity and polarity.
PBI | Polybenzimidazole | c1cc(cc2nc([NH]c12)c1ccccc1)c1ccc2nc[NH]c2c1 | Aromatic heterocyclic backbone with imidazole groups, highly rigid, thermally stable.