## polyFeature
Polymer | Chain Flexibility | Rigidity hetero Linkage | Aromaticity | Side Group Rigidity | Chain Packing | Functional Groups | H-Bonding | pi pi Stacking | Fused Rings | Toughening factor
PE | 10 | 0 | 0 | 0 | 3 | 0 | 0 | 0 | 0 | 10
PP | 6 | 0 | 0 | 3 | 8 | 0 | 0 | 0 | 0 | 2
PS | 4 | 0 | 0 | 5 | 0 | 0 | 0 | 0 | 0 | 0
PVC | 5 | 0 | 0 | 4 | 0 | 0 | 0 | 0 | 0 | 0
ABS | 2 | 0 | 0 | 5 | 0 | 1 | 1 | 1 | 0 | 6
PMMA | 2 | 0 | 0 | 6 | 0 | 1 | 3 | 0 | 0 | 0
PA12 | 5 | 4 | 0 | 0 | 3 | 1 | 2 | 0 | 0 | 8
PA6 | 2 | 4 | 0 | 0 | 4 | 1 | 5 | 0 | 0 | 8
PA66 | 3 | 4 | 0 | 0 | 5 | 1 | 4 | 0 | 0 | 8
PBT | 3 | 3 | 3 | 0 | 2 | 1 | 2 | 1 | 0 | 4
PET | 2 | 3 | 3.5 | 0 | 2 | 1 | 2 | 1 | 0 | 4
POM-H | 5 | 5 | 0 | 0 | 5 | 0 | 1 | 0 | 0 | 4
POM-C | 6 | 3 | 0 | 0 | 3.5 | 0 | 1 | 0 | 0 | 4
POK | 4 | 0 | 0 | 0 | 3 | 0 | 0 | 0 | 0 | 5
ASA | 2 | 0 | 0 | 4 | 0 | 0 | 0 | 1 | 0 | 3
COC | 1 | 0 | 0 | 6 | 0 | 0 | 0 | 0 | 2 | 2
PC | 2 | 2 | 5 | 3 | -2 | 2 | 0 | 0 | 0 | 8
PAR | 2 | 5 | 6 | 0 | 0 | 1 | 2 | 1 | 0 | 3
PPE | 1 | 6 | 6 | 3 | 0 | 1 | 0 | 2 | 0 | 0
PA46 | 1 | 4.25 | 0 | 0 | 4 | 1 | 5 | 0 | 0 | 6
PPS | 4 | 5 | 5 | 0 | 4 | 1 | 0 | 3 | 0 | 1
PARA | 3 | 4 | 4 | 0 | 3 | 1 | 4 | 2 | 0 | 3
PPA | 2 | 4 | 4 | 0 | 3 | 1 | 3 | 2 | 0 | 3
PEI | 1 | 5 | 5 | 0 | -3 | 1 | 4 | 2 | 4 | 4
PES | -0.5 | 6 | 5 | 0 | -3 | 1 | 4 | 2 | 0 | 2
PSU | 0.5 | 6 | 5 | 0 | -3 | 1 | 4 | 2 | 0 | 2
PAI | 1 | 6 | 5 | 0 | -3 | 1 | 4 | 2 | 3 | 2
PI | 1 | 6 | 5 | 0 | -3 | 1 | 4 | 2 | 3 | 2
LCP | 3 | 5 | 5 | 0 | 2 | 1 | 1 | 1 | 1 | 3
PEEK | 1 | 4 | 5 | 0 | 1 | 1 | 0 | 5 | 0 | 1
PEK | 1 | 4 | 5 | 0 | 1 | 1 | 0 | 5 | 0 | 1
PBI | 0 | 7 | 5 | 0 | -5 | 1 | 5 | 0 | 5 | 0

## polyIndex
Index | Heat Deflection Temperature | Temperature Index | Tensile Strength | Tensile Modulus | Impact Strength-N | Impact Strength-UN | Crystallinity Index | Moisture Sensitivity
Chain Flexibility | -2 | -2 | -3 | -3 | 3 | 4 | 5 | 0
Rigidity hetero Linkage | 5 | 5 | 5 | 6 | -2 | -2 | 2 | -2
Aromaticity | 5 | 5 | 5 | 5 | -3 | -3 | -2.5 | 5
Side Group Rigidity | 1 | 1 | 1.5 | 1.5 | -1 | -1 | -5 | 0
Chain Packing | 2 | 2 | 2 | 2 | 0 | 0 | 5 | 1
Functional Groups | 1 | 1 | 1 | 1 | 1 | 1 | 1 | -3
H-Bonding | 1 | 1 | 2 | 2 | 3 | 4 | 3 | -5
pi pi Stacking | 5 | 5 | 5 | 6 | -2 | -1 | 2 | 5
Fused Rings | 5 | 5 | 3 | 4 | -3 | -2 | -2.5 | -1
Toughening factor | 1 | 1 | 1 | 1 | 4 | 8 | 0 | 0